## Solar panel data
Other circuit info, mounting, estimated graphs
General data
Cell data
PCB data
Design and Mechanical Data
Base material
Base material density |  | 1.85 | g / cm3 | WIKI PLACEHOLDER
Dimensions |  | 215.00 x 86.00 mm
Area |  | 184.9 | cm²
Volume |  | 20.339 | cm3
Thickness |  | 1.1 | mm
Number of solar cells |  | 4
Number of cells per series |  | 2
Number of parallel series |  | 2
Total solar cell area |  | 120.72 | cm²
Mass per panel |  | 51.87211 | g
Electrical Data
|  | BOL | 250000000000000 | 500000000000000 | 1000000000000000
Average Open Circuit Voc | [V] | 5.38 | 5.212 | 5.108 | 5.024
Average Short Circuit Isc | [A] | 1.0392 | 1.0358 | 1.0268 | 1.0026
Voltage at max. Power Vmp | [V] | 4.818 | 4.686 | 4.576 | 4.488
Current at max. Power Imp | [A] | 1.0058 | 1.0034 | 0.9982 | 0.9702
Average Efficiency ŋbare (1367 W/m2 ) | [%] | 29.3 | 28.4 | 27.6 | 26.3
Average Efficiency ŋbare (1353 W/m2 ) | [%] | 29.6 | 28.7 | 27.9 | 26.6
Max Power Pmp | [W] | 4.8459444 | 4.7019324 | 4.5677632 | 4.3542576

## Solar cell data
Azur Space solar cells, 3G30A
Design and Mechanical Data
Base material |  |  | GaInP/GaAs/Ge on Ge substrate
AR-coating |  |  | TiOx/Al2O3
SCA dimensions |  |  | 40.15 x 80.15 mm ± 0.1 mm
Cell area |  |  | 30.18 | cm²
SCA average mass |  | ≤ | 118 | mg / cm²
SCA thickness |  |  | 280 | ± 25 µm
Coverglass type |  |  | CMX 100 AR
Coverglass thickness |  |  | 100 | µm
Interconnectors (2x front side/ 1x diode) |  |  | Kovar, silver coated
Dimensions (interconnector) |  |  | 6.5 x 7.53 mm
Interconnector thickness |  |  | 25 µm
Bypass protection |  |  | External Si diode
Electrical Data (SCA)
|  |  | BOL | 250000000000000 | 500000000000000 | 1000000000000000
Average Open Circuit Voc |  | [mV] | 2690 | 2606 | 2554 | 2512
Average Short Circuit Isc |  | [mA] | 519.6 | 517.9 | 513.4 | 501.3
Voltage at max. Power Vmp |  | [mV] | 2409 | 2343 | 2288 | 2244
Current at max. Power Imp |  | [mA] | 502.9 | 501.7 | 499.1 | 485.1
Average Efficiency ŋbare (1367 W/m2 ) |  | [%] | 29.3 | 28.4 | 27.6 | 26.3
Average Efficiency ŋbare (1353 W/m2 ) |  | [%] | 29.6 | 28.7 | 27.9 | 26.6
Standard: CASOLBA 2005 (05-20MV1, etc); Spectrum: AMO WRC = 1367 W/m2 ; T = 28 °C |  |  |  |  | @fluence 1MeV [e/cm²]
Acceptance Values (SCA)
Voltage Vop |  | 2350 mV
Min. average current Iop avg @ Vop |  | 500 mA
Min. individual current Iop avg @ Vop |  | 470 mA
Shadow protection
External Si protection diode |  | Vforward (620 mA) ≤ 0.8 V
T = 25°C ± 3°C |  | Ireverse (4V) ≤ 0.1 µA
Operation Temperatures |  | -150°C to +250°C
Temperature Gradients
|  |  | BOL | 250000000000000 | 500000000000000 | 1000000000000000
Open Circuit Voltage | ΔVoc /ΔT↑ | [mV/°C] | -6.2 | -6.5 | -6.6 | -6.7
Short Circuit Current | ΔIsc /ΔT↑ | [mA/°C] | 0.36 | 0.33 | 0.35 | 0.38
Voltage at max. Power | ΔVmp /ΔT↑ | [mV/°C] | -6.7 | -6.8 | -7.1 | -7.2
Current at max. Power | ΔImp /ΔT↑ | [mA/°C] | 0.24 | 0.2 | 0.24 | 0.28
@fluence 1MeV [e/cm²]
Threshold Values
Absorptivity |  | ≤ 0.91 (with CMX 100 AR)
Pull Test |  | > 7 N at 0° (with standard Kovar interconnector)

## Sensor data
Temperature, photodiode, antenna release?
e.g. interfaces, specs, etc.
Temperature sensor, TI LM70 (DGK0008A) |  | http://www.ti.com/lit/ds/symlink/lm70.pdf
Supply voltage | -0.3V to 6.0V
Voltage at any pin | -0.3V to V+ + 0.3V | LM20, others more accurate, etc.
Input current at any pin | 5mA | Look at the more accurate ones? Would be very useful.
Package input current | 20mA
Storage temperature | -65°C to +150°C
Operating temperature | -55°C to +150°C
Resolution | 11 bits, 0.25°C increments
Temperature error | -2.0°C to +3.5°C
Photodiode, TEMD6200FX01 |  | http://www.vishay.com/docs/81812/temd6200.pdf
Supply voltage | -0.3V to 6.0V
Voltage at any pin | -0.3V to V+ + 0.3V | "VR=5V"
Input current at any pin | 5mA
Package input current | 20mA | Osram SFH-2430 was compared to these and determined better
Storage temperature | -65°C to +150°C | file:///C:/Users/Stephen/Downloads/jspringm_1.pdf
Operating temperature | -55°C to +150°C | Page 34
Resolution | 11 bits, 0.25°C increments | https://www.osram.com/ecat/DIL%20SMT%20Ambient%20Light%20Sensor%20SFH%202430/com/en/class_pim_web_catalog_103489/global/prd_pim_device_2219613/
Temperature error | -2.0°C to +3.5°C | Add same coverglass as panels onto the photodiodes to prevent degregation
MAX1249
https://datasheets.maximintegrated.com/en/ds/MAX1248-MAX1249.pdf
Make a new file for the new setup
|  | MAX1249_MJE | or E_E?

## Circuit data
2 cells in each series, 2 parallel series, thus 4 cells total
Does it need a step-up/DC-DC converter? Guessing it might not if its ONLY connected to the batteries

## Connection data
Power Connection
Connector |  | MOLEX 53398-0471
Number of pins |  | 4
Pin connections
| Pin 1 | negative
| Pin 2 | negative
| Pin 3 | positive
| Pin 4 | positive
Remove Before Flight (RBF) Connection
Connector |  | MOLEX 53261-0271
Number of pins |  | 2
Pin connections
| Pin 1 | negative
| Pin 2 | positive
Pin order does not matter
Data Connection
Connector |  | MOLEX 53398-1271
Number of pins |  | 12
Pin connections
| Pin 1 | x
| Pin 2 | x
| Pin 3 | GND
| Pin 4 | x
| Pin 5 | x
| Pin 6 | x
| Pin 7 | AGND
| Pin 8 | Photodiode
| Pin 9 | SPI SCK
| Pin 10 | SPI MISO
| Pin 11 | VCC
| Pin 12 | SPI CS2 |  | Is this the correct one, or should it be MOSI?
Communication Bypass Connection
Connector |  | MOLEX 53261-0471 |  | To OBC's Molex 53398-0471 via P1. Can also use USB1 interface.
Number of pins |  | 4
Pin connections |  |  |  | Refer to page 30 of the Endurosat OBC datasheet for the pins
| Pin 1 | +5V USB |  | https://www.endurosat.com/modules-datasheets/OBC_User_Manual_Rev1.pdf
| Pin 2 | USB_DM
| Pin 3 | USB_DP |  | Check these, how are the USB connections setup for the OBC and EPS?
| Pin 4 | GND |  | Can make several of these, e.g. one for OBC, EPS, something else? And pins are customized.
Antenna Release Connection
Connector |  | ?
Number of pins |  | 4
Pin connections
| Pin 1 | +5V
Pin 2
| Pin 3 |  |  | One is for checking deployment, other is for the burn wires.
| Pin 4 | GND |  | Connects to the custom board?

## Bill of materials
Connectors
| Connector | Quantity | Provider | Cost
Power interface | MOLEX 53398-0471 | 1 | Digikey | 1.68
Data interface | MOLEX 53398-1271 | 1 | Digikey | 3.2
Antenna release interface |  | 1 | Digikey
OBC and EPS bypass interface | MOLEX 53261-0471 | 1 | Digikey | 1.75
RBF interface (optional) | MOLEX 53261-0271 | 1 | Digikey | 1.39
RBF socket (optional)
RBF pin (optional)
Total |  |  |  | 8.02
Sensors
| Sensor | Quantity | Provider | Cost
Temperature | LM70-DGK0008A | 1 | Texas instruments | 2.01 | SPI interface
Photodiode | TEMD6200FX01 | 1 | Digikey | 1.44
Total |  |  |  | 3.45
Solar cells
| Sensor | Quantity | Provider | Cost
Solar cells | 3G30A assembly | 4 | Azur Space | 325.93
Total |  |  |  | 1303.72 | CAD
PCB
| ? | Quantity | Provider | Cost
PCB |  | 1 |  | 0
Total |  |  |  | 0
Total cost
| ? | Total quantity |  | Total cost
|  | 12 |  | 1315.19
3x photodiode, LM20 temp, MAX1249, MOLEX to OBC
2x MOSFET, 2x burn resistor, 6-pin connector, to OBC |  |  | (2x mosfet, 1 gnd, 1 V, 2 sensor[possibly extra gnd?])

## Handling and storage
Picking up panels
Storage temperatures, conditions
Warnings, PPE
Procedures